## Sheet1
SOM Table 1. Light element dataset - untreated NPA, no filter followed by Ti filter data (relative abundences, K α line)
Analyte Ú Element Ø | Al | Si | S | Cl | K | Ca | Ti | Cr | Mn | Fe | Ni
D&HA_AnthSpec4_NoFilter | 2450 | 41976 | 1701 | 23045 | 4878 | 3186 | 4460 | 183 | 1629 | 255251 | -16
D&HA_AnthSpec5_NoFilter | 2144 | 35287 | 1049 | 22410 | 2893 | 2445 | 6481 | 205 | 992 | 122348 | 230
D&HA_AnthSpec6_NoFilter | 2352 | 36683 | 1301 | 22475 | 3503 | 2421 | 5263 | 267 | 1631 | 297072 | 87
D&HA_EelSpec7_NoFilter | 4788 | 47970 | 2325 | 22112 | 10773 | 6099 | 9876 | 751 | 1432 | 14036 | 1116
D&HA_EelSpec8_NoFilter | 4521 | 50378 | 1865 | 21747 | 6532 | 3061 | 4606 | 762 | 418 | 24232 | 1115
D&HA_EelSpec9_NoFilter | 1094 | 21651 | 14360 | 33200 | 5648 | 3137 | 5021 | 171 | 531 | 16250 | 365
Y1_CreamChildHandCeiling_NoFil_Spec1 | 2836 | 14887 | 43109 | 38110 | 13084 | 272868 | 9307 | 270 | 14896 | 54386 | 336
Y1_Natural orange_NoFil_Spec2 | 2344 | 13587 | 13686 | 37326 | 10553 | 393 | 16391 | 323 | 962 | 128628 | 379
Y1_OrangeHandCeiling_NoFil_Spec1 | 1703 | 18011 | 14663 | 36354 | 12369 | 217 | 15357 | 547 | 5379 | 108808 | 335
Y1_OrangeHandCeiling_NoFil_Spec2 | 1890 | 18641 | 15730 | 37039 | 12646 | 246 | 15187 | 328 | 5052 | 109018 | 181
Y1_PinkWashCeiling_NoFil_Spec1 | 672 | 21126 | 35487 | 39281 | 7116 | 85642 | 10439 | 613 | 4439 | 32944 | 545
Y1_PinkWashCeiling_NoFil_Spec1 | 776 | 21070 | 35118 | 39381 | 7086 | 85558 | 9872 | 501 | 4516 | 32780 | 640
Y1_RedHandCeiling_NoFil_Spec1 | 1410 | 19743 | 16146 | 35946 | 10248 | 1688 | 13145 | 174 | 22205 | 194857 | 173
Y1_YellowHandCeiling_NoFil_Spec1 | 2604 | 22525 | 17705 | 36388 | 13287 | 6432 | 13740 | 118 | 21058 | 135264 | 34
Y1_YellowHandCeiling_NoFil_Spec2 | 2461 | 22707 | 18647 | 40638 | 13042 | 6435 | 13863 | 34 | 21503 | 135640 | 154
Y1_YellowHandCeiling_NoFil_Spec3 | 2506 | 23862 | 18287 | 42024 | 14379 | 39200 | 11898 | 580 | 12516 | 117537 | 57
D&HA_Ochre(Table5.1)_NoFilter_Spe1 | 1371 | 6147 | 10381 | 47702 | 1168 | 5096 | 35299 | 7258 | 19397 | 1589163 | 2451
D&HA_Ochre(Table5.1)_NoFilter_Spe2 | 1832 | 8292 | 11386 | 37240 | 1140 | 10007 | 54890 | 1940 | 57199 | 1375247 | 207
D&HA_Ochre(Table5.1)_NoFilter_Spe3 | 1382 | 4878 | 9801 | 37552 | 920 | 3859 | 32645 | 3303 | 9242 | 1649502 | 222
D&HA_Ochre(Table5.1)_NoFilter_Spe4 | 2341 | 9518 | 11745 | 36670 | 1882 | 9373 | 58413 | 2053 | 66859 | 1402725 | 198
Sandstone ControlBlock_1115_TiFil_Spec1 | 46 | 458 | 79 | 10 | 2463 | 714 | 5021 | 25 | 10 | 6391 | 31
Sandstone ControlBlock_1116_TiFil_Spec1 | 50 | 438 | 6 | 3 | 3159 | 148 | 7407 | 50 | 36 | 5518 | 27
Sandstone ControlBlock_1215_TiFil_Spec1 | 58 | 365 | 60 | 1 | 3469 | 436 | 6182 | 72 | 9 | 5976 | 53
Sandstone ControlBlock_1216_TiFil_Spec1 | 69 | 450 | 33 | 22 | 3511 | 302 | 12484 | 60 | 14 | 5897 | 11
Sandstone ControlBlock_1315_TiFil_Spec1 | 59 | 512 | 4 | 9 | 2645 | 0 | 7511 | 67 | 20 | 5427 | 60
Sandstone ControlBlock_1316_TiFil_Spec1 | 47 | 511 | 5 | 31 | 2507 | 98 | 3353 | 13 | 20 | 2657 | 21
D&HA_Anth1_DarkRed_TiFilter_Spec1 | 66 | 806 | 19 | 44 | 685 | 250 | 1504 | 15 | 284 | 64215 | 22
D&HA_Anth1_DarkRed_TiFilter_Spec2 | 83 | 729 | 24 | 38 | 768 | 179 | 1760 | 1 | 160 | 37828 | 19
D&HA_Anth1_DarkRed_TiFilter_Spec3 | 53 | 737 | 19 | 62 | 738 | 154 | 1430 | 4 | 103 | 30766 | 39
D&HA_Anth1_LighterRed_TiFilter_Spec1 | 52 | 918 | 16 | 48 | 679 | 241 | 1899 | 5 | 155 | 18829 | 113
D&HA_Anth1_ShelterSandstoneBlank_TiFilter_Spec1 | 65 | 963 | 57 | 46 | 818 | 392 | 1537 | 1 | 102 | 9553 | 52
Y1_CreamChildHandCeiling_TiFil_Spec1 | 123 | 520 | 1118 | 185 | 1980 | 28079 | 1550 | 20 | 1598 | 11669 | 65
D&HA_Eel_DarkRed_TiFilter_Spec1 | 48 | 512 | 15 | 54 | 802 | 424 | 1195 | 7 | 86 | 13527 | 56
D&HA_Eel_LightRed_TiFilter_Spec1 | 69 | 835 | 30 | 53 | 1012 | 314 | 1381 | 1 | 25 | 2966 | 28
D&HA_Eel_SheterSandstoneBlank_TiFilter_Spec1 | 54 | 886 | 38 | 22 | 1219 | 964 | 1244 | 4 | 82 | 6483 | 88
D&HA_Eel_White_TiFilter_Spec1 | 61 | 769 | 26 | 36 | 1154 | 315 | 1528 | 12 | 130 | 9250 | 63
D&HA_Eel_WhiteOverRed_TiFilter_Spec1 | 66 | 789 | 30 | 30 | 1279 | 289 | 1445 | 24 | 13 | 4723 | 16
Y1_OrangeHandCeiling_TiFil_Spec1 | 64 | 746 | 23 | 110 | 2087 | 124 | 1999 | 4 | 711 | 19388 | 35
Y1_PinkWashCeiling_TiFil_Spec1 | 12 | 775 | 709 | 294 | 1713 | 13050 | 2211 | 11 | 621 | 7532 | 75
Y1_RedHandCeiling_TiFil_Spec2 | 96 | 1193 | 46 | 118 | 1919 | 137 | 2478 | 7 | 4444 | 42950 | 65
D&HA_Ochre(Table5.1)_TiFilter_Spe1 | 165 | 175 | 77 | 76 | 229 | 949 | 4628 | 381 | 1905 | 386877 | 44
D&HA_Ochre(Table5.1)_TiFilter_Spe2 | 118 | 163 | 169 | 64 | 165 | 1748 | 5297 | 129 | 4064 | 272979 | 19
D&HA_Ochre(Table5.1)_TiFilter_Spe3 | 128 | 126 | 77 | 110 | 169 | 921 | 3612 | 363 | 707 | 341670 | 50
D&HA_SubsurfaceSandstone_TiFilter_Spec1 | 87 | 576 | 1 | 268 | 3052 | 66 | 2834 | 27 | 27 | 20838 | 17
D&HA_SubsurfaceSandstone_TiFilter_Spec2 | 66 | 908 | 14 | 118 | 2262 | 34 | 2817 | 44 | 50 | 13855 | 87
ORACStandard_TiFil_130611_Spec2 | 71 | 418 | 8 | 32 | 3049 | 164 | 1616 | 82 | 107 | 37074 | 33